## SiO2
50 micras width
freq | 2w | ln(2w) | Vload | Vsample | V3w*100 | V3w | I | P | dT | dt/P | Con 0,0021 y 50 ohm |  |  | Con 0.021 y 50 ohm |  | Con 0,0021 y 100 ohm
11 | 22 | 3.091042 | 1.996685 | 1.306746 | 0.023008 | 0.00023008 | 0.0399337 | 0.0260916 | 0.1676866 | 6.426842 | (l=2mm) | 0.002 |  | (l=2mm) | 0.002 | (l=2mm) | 0.002
23 | 46 | 3.828641 | 1.996647 | 1.306738 | 0.021158 | 0.00021158 | 0.03993294 | 0.02609095 | 0.1542044 | 5.910265 | 30um | 1.5e-05 |  | 30um | 1.5e-05 | 30um | 1.5e-05
37 | 74 | 4.304065 | 1.996514 | 1.306764 | 0.020269 | 0.00020269 | 0.03993028 | 0.02608973 | 0.1477222 | 5.662084 | 50um | 2.5e-05 |  | 50um | 2.5e-05 | 50um | 2.5e-05
76 | 152 | 5.023881 | 1.995611 | 1.306163 | 0.019139 | 0.00019139 | 0.03991222 | 0.02606593 | 0.1395509 | 5.353765 | h | 4e-07 |  | h | 4e-07 | h | 4e-07
137.01 | 274.02 | 5.613201 | 1.99207 | 1.30384 | 0.01813 | 0.0001813 | 0.0398414 | 0.02597341 | 0.1324293 | 5.098651
277.01 | 554.02 | 6.317201 | 1.981061 | 1.296564 | 0.016316 | 0.00016316 | 0.03962122 | 0.02568572 | 0.1198479 | 4.665934 | S(50µm) | -0.56168 |  | S(50µm) | -0.056168 | S(50µm) | -1.12336
586.01 | 1172.02 | 7.066484 | 1.970151 | 1.283265 | 0.013711 | 0.00013711 | 0.03940302 | 0.02528226 | 0.1017568 | 4.024831 | S(30µm) | -0.61515 |  | S(30µm) | -0.061515 | S(30µm) | -1.2303
436.02 | 872.04 | 6.770835 | 1.952119 | 1.277627 | 0.014588 | 0.00014588 | 0.03904238 | 0.0249408 | 0.1087433 | 4.360055 | S(mean) | -0.588415 |  | S(mean) | -0.0588415 | S(mean) | -1.17683
976.05 | 1952.1 | 7.576661 | 1.962203 | 1.251067 | 0.012516 | 0.00012516 | 0.03924406 | 0.02454847 | 0.09527867 | 3.881246 | ksubs | 135.2404 |  | ksubs | 1352.404 | ksubs | 67.62019
30 micras width | [10 empty] | B(50µm) | 8.1376 |  | B(50µm) | 0.81376 | B(50µm) | 16.2752
[11 empty] | B(30µm) | 10.694 |  | B(30µm) | 1.0694 | B(30µm) | 21.388
freq | 2w | ln(2w) | Vload | Vsample | V3w*100 | V3w | I | P | dT | dt/P | gamma | 2.5564 |  | gamma | 0.25564 | gamma | 5.1128
9 | 18 | 2.890372 | 1.960153 | 2.241074 | 0.091203 | 0.00091203 | 0.03920306 | 0.04392848 | 0.387582 | 8.823024 | numerador | 0.01066667 |  | numerador | 0.01066667 | numerador | 0.01066667
18 | 36 | 3.583519 | 1.927869 | 2.23025 | 0.086411 | 0.00086411 | 0.03855738 | 0.0429963 | 0.3689998 | 8.582131 | denominador | 0.00902329 |  | denominador | 0.000902329 | denominador | 0.01804658
37 | 74 | 4.304065 | 1.987598 | 2.196281 | 0.081645 | 0.00081645 | 0.03975196 | 0.04365324 | 0.35404 | 8.110282 | kfilm | 1.182126 |  | kfilm | 11.82126 | kfilm | 0.591063
76 | 152 | 5.023881 | 1.981285 | 2.181084 | 0.077462 | 0.00077462 | 0.0396257 | 0.04321349 | 0.3382416 | 7.827222
137.01 | 274.02 | 5.613201 | 1.991669 | 2.176246 | 0.072248 | 0.00072248 | 0.03983338 | 0.04334362 | 0.3161757 | 7.294632
277.01 | 554.02 | 6.317201 | 1.989846 | 2.163597 | 0.067249 | 0.00067249 | 0.03979692 | 0.04305225 | 0.2960194 | 6.875817
681 | 1362 | 7.216709 | 1.960743 | 2.158731 | 0.060202 | 0.00060202 | 0.03921486 | 0.04232717 | 0.265597 | 6.274858 | (l=2mm) | 0.002 |  | (l=2mm) | 0.002 | (l=2mm) | 0.002
988.02 | 1976.04 | 7.58885 | 1.994111 | 2.137589 | 0.058147 | 0.00058147 | 0.03988222 | 0.0426259 | 0.259068 | 6.077714
968.03 | 1936.06 | 7.56841 | 1.998163 | 2.142441 | 0.056358 | 0.00056358 | 0.03996326 | 0.04280946 | 0.2505287 | 5.852179
9.99 | 19.98 | 2.994732 | 1.99628 | 2.246738 | 0.091728 | 0.00091728 | 0.0399256 | 0.04485118 | 0.3888304 | 8.669345
517.04 | 1034.08 | 6.941267 | 1.99069 | 2.149852 | 0.0609936 | 0.000609936 | 0.0398138 | 0.04279689 | 0.2702007 | 6.313558
evil gamma

## SiN (hidden)
30 micras width
freq | Vload | Vsample | V3w
20 | 1.996 | 2.106 | 0.0612
50 | 1.997 | 2.106 | 0.0567
70 | 1.996 | 2.105 | 0.0553
100 | 1.995 | 2.104 | 0.0539
150 | 1.993 | 2.102 | 0.0522
200 | 1.989 | 2.099 | 0.0504
300 | 1.981 | 2.089 | 0.047
400 | 1.969 | 2.077 | 0.0431
500 | 1.953 | 2.06 | 0.039
800 | 1.885 | 1.988 | 0.0323
1000 | 1.824 | 1.923 | 0.038
50 micras width
freq | Vload | Vsample | V3w
10 | 1.997 | 1.265 | 0.022
30 | 1.996 | 1.265 | 0.018
50 | 1.996 | 1.264 | 0.017
70 | 1.995 | 1.264 | 0.016
100 | 1.995 | 1.264 | 0.0157
200 | 1.989 | 1.26 | 0.014
300 | 1.98 | 1.25 | 0.013

## SiNs
50 micras width
freq | 2w | ln(2w) | Vload | Vsample | V3w*100 | V3w | I | P | dT | dt/P | Si 50 ohm |  |  |  | Si 100 ohm
10 | 20 | 2.995732 | 1.997 | 1.265 | 0.022 | 0.00022 | 0.03994 | 0.02526205 | 0.1656315 | 6.556533 | (l=2mm) | 0.002 |  |  | (l=2mm) | 0.002
30 | 60 | 4.094345 | 1.996 | 1.265 | 0.018 | 0.00018 | 0.03992 | 0.0252494 | 0.1355167 | 5.367124 | 30um | 1.5e-05 |  |  | 30um | 1.5e-05
50 | 100 | 4.60517 | 1.996 | 1.264 | 0.017 | 0.00017 | 0.03992 | 0.02522944 | 0.1280892 | 5.076974 | 50um | 2.5e-05 |  |  | 50um | 2.5e-05
70 | 140 | 4.941642 | 1.995 | 1.264 | 0.016 | 0.00016 | 0.0399 | 0.0252168 | 0.1205546 | 4.780724 | h | 4.5e-07 |  |  | h | 4.5e-07
100 | 200 | 5.298317 | 1.995 | 1.264 | 0.0157 | 0.000157 | 0.0399 | 0.0252168 | 0.1182942 | 4.691085
200 | 400 | 5.991465 | 1.989 | 1.26 | 0.014 | 0.00014 | 0.03978 | 0.0250614 | 0.1058201 | 4.222434 | S(50µm) | -0.72365 |  |  | S(50µm) | -1.4473
300 | 600 | 6.39693 | 1.98 | 1.25 | 0.013 | 0.00013 | 0.0396 | 0.02475 | 0.09904762 | 4.001924 | S(30µm) | -0.62259 |  |  | S(30µm) | -1.24518
[11 empty] | S(mean) | -0.67312 |  |  | S(mean) | -1.34624
30 micras | [10 empty] | ksubs (W/mK) | 118.2218 | Ksubs (W/mK) | 0.1182218 | ksubs (W/mK) | 59.11091 | Ksubs (W/mK) | 0.05911091
freq | 2w | ln(2w) | Vload | Vsample | V3w*100 | V3w | I | P | dT | dt/P | B(50µm) | 8.505 |  |  | B(50µm) | 17.01
20 | 40 | 3.688879 | 1.996 | 2.106 | 0.0612 | 0.000612 | 0.03992 | 0.04203576 | 0.2767603 | 6.583925 | B(30µm) | 9.1779 |  |  | B(30µm) | 18.3558
50 | 100 | 4.60517 | 1.997 | 2.106 | 0.0567 | 0.000567 | 0.03994 | 0.04205682 | 0.2564103 | 6.096758 | gamma | 0.6729 | evil gamma | -0.6729 | gamma | 1.3458 | evil gamma | -1.3458
70 | 140 | 4.941642 | 1.996 | 2.105 | 0.0553 | 0.000553 | 0.03992 | 0.0420158 | 0.2501979 | 5.954854 | numerador | 0.012 |  |  | numerador | 0.012
100 | 200 | 5.298317 | 1.995 | 2.104 | 0.0539 | 0.000539 | 0.0399 | 0.0419748 | 0.2439797 | 5.812528 | denominador | 0.001316212 |  |  | denominador | 0.002632424
150 | 300 | 5.703782 | 1.993 | 2.102 | 0.0522 | 0.000522 | 0.03986 | 0.04189286 | 0.2365094 | 5.645579 | kfilm | 9.117071 | Kfilm(W/mK) | 0.009117071 | kfilm | 4.558535 | Kfilm(W/mK) | 0.004558535
200 | 400 | 5.991465 | 1.989 | 2.099 | 0.0504 | 0.000504 | 0.03978 | 0.04174911 | 0.2286803 | 5.47749
300 | 600 | 6.39693 | 1.981 | 2.089 | 0.047 | 0.00047 | 0.03962 | 0.04138309 | 0.2142743 | 5.177823
400 | 800 | 6.684612 | 1.969 | 2.077 | 0.0431 | 0.000431 | 0.03938 | 0.04089613 | 0.1976294 | 4.832471
500 | 1000 | 6.907755 | 1.953 | 2.06 | 0.039 | 0.00039 | 0.03906 | 0.0402318 | 0.1803051 | 4.481657 |  | 0.002 |  |  |  | 0.002
800 | 1600 | 7.377759 | 1.885 | 1.988 | 0.0323 | 0.000323 | 0.0377 | 0.0374738 | 0.154738 | 4.12923
punto quitado
1000 | 2000 | 7.600902 | 1.824 | 1.923 | 0.038 | 0.03648 | 0.03507552 | 18.8198 | 536.5509

## Resumen
| SiO2 | SiN
nuestros
Kfilm (W/mK) | 1.182126 | 9.117071 | 0.591063 | 4.558535
Ksub (W/mK) | 135.2404 | 118.2218 | 67.62019 | 59.11091
papers
kfilm (W/mK) | 1.35 | 2.23
Ksub (W/mK) | 92 | 92